## Sheet1
Aust_Temp (°C) | Hold_Time (min) | Quench_Medium (Code) | Temp_Tempering (°C) | Hardness (HRC)
850 | 60 | 2 (روغن) | 200 | 54
850 | 60 | 2 (روغن) | 300 | 48
850 | 60 | 2 (روغن) | 400 | 42
850 | 60 | 2 (روغن) | 500 | 36
850 | 60 | 2 (روغن) | 600 | 30